## Hoja1
CÓDIGO | XX | YY | UTM_X | UTM_Y | ZONA | Al2O3 | CaO | Fe2O3 | K2O | MgO | MnO | Na2O | P2O5 | SiO2 | TiO2 | LOI | Ag | Al | As | Ba | Bi | Ca | Cd | Co | Cr | Cu | Fe | K | La | Li | Mg | Mn | Mo | Na | Ni | P | Pb | Sb | Sc | Si | Rb | Sr | Ti | V | W | Y | Zn | Zr | Be | Ce | Cs | Dy | Er | Eu | Ga | Gd | Hf | Ho | In | Lu | Nb | Nd | Pr | Sm | Ta | Tb | Th | Tl | Tm | U | W | Yb
[6 empty] | % | % | % | % | % | % | % | % | % | % | % | ppm | % | ppm | ppm | ppm | % | ppm | ppm | ppm | ppm | % | % | ppm | ppm | % | % | ppm | % | ppm | % | ppm | ppm | ppm | % | ppm | ppm | % | ppm | ppm | ppm | ppm | ppm | ppm | ppm | ppm | ppm | ppm | ppm | ppm | ppm | ppm | ppm | ppm | ppm | ppm | ppm | ppm | ppm | ppm | ppm | ppm | ppm | ppm | ppm | ppm | ppm
GR64A-19-003 | -74.989506 | -11.579733 | 501144.1 | 8719918.0 | 18 | 12.96 | 0.44 | 0.46 | 4.06 | <0.01 | 0.02 | 5.29 | 0.04 | 75.5 | 0.02 | 0.83 | <0.5 | 6.86 | <5 | 7 | <10 | 0.31 | <1 | <1 | <1 | <2 | 0.32 | 3.37 | 20 | 105 | <0.01 | 0.02 | <2 | 3.92 | <5 | 0.02 | 16 | <2 | <5 | 35.29 | 939 | 5 | 0.01 | <10 | <5 | 65 | 3 | 117 | 5.7 | 95 | 5.16 | 10.3 | 6.7 | <0.1 | 29.9 | 8.6 | 11.1 | 1.9 | <0.2 | 2.09 | 53 | 42.3 | 12.2 | 11.9 | 15.2 | 1.7 | 55.6 | 4.3 | 1.4 | 19.8 | 2 | 12.1
GR64A-19-004 | -74.92838 | -11.524462 | 507809.9 | 8726028.6 | 18 | 14.01 | 10.77 | 11.86 | 0.94 | 7.65 | 0.1 | 2.54 | 0.4 | 45.51 | 2.16 | 2.49 | <0.5 | 7.42 | <5 | 112 | <10 | 7.7 | <1 | 55 | 18 | 21 | 8.29 | 0.78 | 12 | 11 | 4.61 | 0.07 | <2 | 1.88 | 39 | 0.17 | <5 | <2 | 41 | 21.27 | 28 | 596 | 1.29 | 317 | <5 | 24 | 21 | 101 | 1 | 30 | 0.16 | 4.9 | 2.6 | 1.5 | 18.4 | 5.2 | 3 | 0.9 | <0.2 | 0.35 | 13.2 | 20.1 | 4.3 | 5.2 | 0.8 | 0.8 | 1.9 | <0.5 | 0.4 | 0.4 | <1 | 2.3
GR64A-19-005 | -74.923197 | -11.526432 | 508375 | 8725810.6 | 18 | 12.19 | 12.02 | 11.52 | 0.69 | 11.74 | 0.17 | 1.91 | 0.43 | 45.94 | 1.23 | 2.18 | <0.5 | 6.45 | <5 | 124 | <10 | 8.59 | <1 | 57 | 282 | 93 | 8.06 | 0.57 | 15 | 18 | 7.08 | 0.13 | <2 | 1.42 | 159 | 0.19 | <5 | <2 | 44 | 21.47 | 12 | 460 | 0.74 | 191 | <5 | 22 | 72 | 122 | 1.2 | 36.8 | 0.06 | 4.1 | 2.2 | 1.4 | 14.8 | 4.6 | 3.4 | 0.8 | <0.2 | 0.27 | 16.5 | 21.7 | 5 | 5 | 1 | 0.7 | 1.6 | <0.5 | 0.3 | 0.6 | <1 | 1.9
GR64A-19-007 | -74.996699 | -11.71669 | 500359.7 | 8704773.9 | 18 | 12.76 | 2.83 | 4.43 | 4.13 | 0.83 | 0.12 | 3.12 | 0.16 | 66 | 0.63 | 3.59 | <0.5 | 6.76 | <5 | 1231 | <10 | 2.02 | <1 | 14 | 3 | <2 | 3.1 | 3.42 | 51 | 41 | 0.5 | 0.09 | <2 | 2.32 | <5 | 0.07 | <5 | <2 | 6 | 30.85 | 69 | 203 | 0.38 | 49 | <5 | 29 | 57 | 306 | 2.5 | 149.7 | 8.59 | 5.6 | 3 | 1.8 | 19.4 | 6.8 | 8.6 | 1 | <0.2 | 0.44 | 18.8 | 57.3 | 16.6 | 9.3 | 1.3 | 1 | 16.2 | 0.6 | 0.4 | 3 | 1 | 2.9
GR64A-19-017 | -74.728277 | -11.609774 | 529621.5 | 8716582.1 | 18 | 13.88 | 3.41 | 6.21 | 4.74 | 1.23 | 0.11 | 4.18 | 0.44 | 62.51 | 1.03 | 0.31 | <0.5 | 7.35 | 6 | 1014 | <10 | 2.44 | <1 | 16 | 2 | 9 | 4.35 | 3.94 | 61 | 11 | 0.74 | 0.09 | 6 | 3.1 | <5 | 0.19 | 10 | <2 | 13 | 29.22 | 95 | 258 | 0.62 | 47 | <5 | 56 | 109 | 438 | 3.6 | 153 | 2.03 | 10.9 | 6.2 | 2.4 | 23.3 | 11.9 | 10.6 | 2.2 | <0.2 | 0.92 | 27.4 | 71.4 | 18.5 | 14.1 | 1.7 | 1.8 | 22.1 | <0.5 | 0.9 | 3.8 | 1 | 5.9
GR64A-19-018 | -74.779032 | -11.655362 | 524084.6 | 8711545.9 | 18 | 11.99 | 1.26 | 2.54 | 5.41 | 0.25 | 0.04 | 2.93 | 0.06 | 73.09 | 0.28 | 0.37 | <0.5 | 6.35 | <5 | 953 | <10 | 0.9 | <1 | 4 | 4 | <2 | 1.78 | 4.49 | 47 | 4 | 0.15 | 0.03 | <2 | 2.17 | <5 | 0.03 | 24 | <2 | 7 | 34.16 | 154 | 136 | 0.17 | <10 | <5 | 47 | 68 | 372 | 1.6 | 103.9 | 0.18 | 9.4 | 5 | 1.8 | 22.8 | 9.9 | 11.6 | 1.8 | <0.2 | 0.55 | 5.3 | 54.5 | 13 | 11.7 | <0.5 | 1.6 | 1.6 | 0.9 | 0.7 | 0.7 | <1 | 3.9
GR64A-19-019 | -74.781826 | -11.664378 | 523779.3 | 8710549.2 | 18 | 14.38 | 2.2 | 4.33 | 5.04 | 0.53 | 0.07 | 3.45 | 0.22 | 66.39 | 0.48 | 1.28 | <0.5 | 7.61 | <5 | 1204 | <10 | 1.57 | <1 | 7 | 5 | <2 | 3.03 | 4.18 | 35 | 11 | 0.32 | 0.06 | <2 | 2.56 | <5 | 0.1 | 17 | <2 | 7 | 31.03 | 54 | 158 | 0.29 | 21 | <5 | 62 | 114 | 622 | 2.7 | 132.8 | 0.39 | 11.3 | 6.2 | 3.2 | 25.7 | 12.7 | 16.5 | 2.2 | <0.2 | 0.76 | 8.8 | 72.2 | 17.2 | 14.8 | <0.5 | 2 | 1.3 | 0.6 | 0.9 | 0.7 | <1 | 5.5
GR64A-19-023 | -74.846847 | -11.510797 | 516701.6 | 8727536.1 | 18 | 15.61 | 1.99 | 1.73 | 5.61 | 0.12 | 0.07 | 4.43 | 0.38 | 67.98 | 0.15 | 0.79 | <0.5 | 8.26 | <5 | 174 | <10 | 1.42 | <1 | 3 | <1 | <2 | 1.21 | 4.66 | 108 | 17 | 0.07 | 0.05 | <2 | 3.29 | <5 | 0.16 | 18 | <2 | <5 | 31.77 | 52 | 53 | 0.09 | <10 | <5 | 58 | 22 | 528 | 1.9 | 381.6 | 2.56 | 11.1 | 5.6 | 1.2 | 22.8 | 12.3 | 13.2 | 2 | <0.2 | 0.72 | 8.3 | 126.5 | 39 | 16.7 | <0.5 | 1.8 | 23 | 0.5 | 0.8 | 4.2 | <1 | 4.8
GR64A-19-035 | -74.504478 | -11.660484 | 554009.3 | 8710941.7 | 18 | 14.83 | 8.92 | 10.57 | 0.97 | 5.37 | 0.14 | 3.22 | 0.57 | 49.21 | 2.24 | 1.55 | <0.5 | 7.85 | <5 | 275 | <10 | 6.37 | <1 | 50 | 62 | 47 | 7.39 | 0.81 | 25 | 6 | 3.24 | 0.11 | <2 | 2.39 | 54 | 0.25 | <5 | <2 | 22 | 23 | 28 | 705 | 1.34 | 238 | <5 | 22 | 93 | 132 | 1.3 | 61 | 0.09 | 4.6 | 2.3 | 2.2 | 19.9 | 5.5 | 3.2 | 0.8 | <0.2 | 0.27 | 18.4 | 31.3 | 7.6 | 6.3 | 1 | 0.8 | 2.5 | <0.5 | 0.3 | 0.6 | <1 | 2
GR64A-19-036 | -74.51164 | -11.660207 | 553228.7 | 8710973.7 | 18 | 12.93 | 5.88 | 7.06 | 2.07 | 1.15 | 0.09 | 3.51 | 0.57 | 62.89 | 1.16 | 0.65 | <0.5 | 6.84 | <5 | 1217 | <10 | 4.21 | <1 | 16 | 3 | 14 | 4.94 | 1.72 | 57 | <2 | 0.69 | 0.07 | <2 | 2.61 | <5 | 0.25 | <5 | <2 | 14 | 29.4 | 23 | 686 | 0.69 | 77 | <5 | 55 | 77 | 271 | 2.4 | 140.5 | <0.05 | 11.9 | 5.8 | 4.3 | 31.1 | 13.7 | 6.5 | 2.1 | <0.2 | 0.73 | 13.8 | 81.6 | 18.7 | 16.1 | 0.8 | 2.1 | 0.5 | <0.5 | 0.8 | 0.4 | <1 | 4.9
GR64A-19-051 | -74.955215 | -11.618646 | 504882 | 8715614.8 | 18 | 13.9 | 0.44 | 0.24 | 4.37 | 0.07 | 0.01 | 5.46 | 0.24 | 72.34 | 0.03 | 0.75 | <0.5 | 7.36 | <5 | 35 | <10 | 0.31 | <1 | <1 | 1 | <2 | 0.17 | 3.63 | 3 | 16 | 0.04 | 0.01 | 5 | 4.05 | 8 | 0.11 | <5 | <2 | <5 | 33.81 | 336 | 18 | 0.02 | <10 | <5 | 18 | <1 | 23 | 15.2 | 12.4 | 2.75 | 3 | 1.5 | <0.1 | 24.3 | 2 | 2.8 | 0.5 | <0.2 | 0.26 | 35.5 | 5.8 | 1.6 | 2.1 | 12.4 | 0.5 | 10.1 | 1.6 | 0.3 | 10.3 | 3 | 1.9
GR64A-19-054A | -74.997114 | -11.6934 | 500314.5 | 8707349.2 | 18 | 13.84 | 2.53 | 3.48 | 4.25 | 0.62 | 0.06 | 2.94 | 0.17 | 68.51 | 0.51 | 3.31 | <0.5 | 7.32 | <5 | 1331 | <10 | 1.81 | <1 | 9 | 4 | <2 | 2.43 | 3.53 | 64 | 45 | 0.37 | 0.05 | 3 | 2.18 | 6 | 0.07 | <5 | <2 | 8 | 32.02 | 147 | 213 | 0.3 | 44 | <5 | 29 | 33 | 266 | 3.2 | 117.5 | 3.66 | 5.5 | 3.1 | 1.5 | 20.4 | 6 | 7.5 | 1.1 | <0.2 | 0.45 | 15.1 | 45.3 | 12.6 | 7.4 | 1 | 0.9 | 15.5 | 0.6 | 0.5 | 3.2 | 2 | 3
GR64A-19-055 | -74.824152 | -11.617737 | 519169.2 | 8715709.8 | 18 | 13.06 | 0.74 | 1.01 | 5.46 | 0.06 | 0.02 | 3.86 | <0.01 | 74.24 | 0.09 | 0.71 | <0.5 | 6.91 | <5 | 337 | <10 | 0.53 | <1 | <1 | <1 | <2 | 0.71 | 4.53 | 81 | 9 | 0.03 | 0.02 | <2 | 2.87 | 5 | <0.01 | 25 | <2 | <5 | 34.7 | 121 | 59 | 0.06 | <10 | <5 | 42 | 35 | 369 | 2.1 | 179 | 1.8 | 8.3 | 4.2 | 0.7 | 20.3 | 10.7 | 11.5 | 1.5 | <0.2 | 0.56 | 12.4 | 74 | 20.3 | 12.8 | 0.8 | 1.5 | 30 | 0.7 | 0.6 | 2.8 | <1 | 3.9
GR64A-19-056 | -74.815615 | -11.654763 | 520097.2 | 8711615.0 | 18 | 11.71 | 0.18 | 1.3 | 4.72 | 0.09 | 0.02 | 4.06 | <0.01 | 76.82 | 0.14 | 0.66 | <0.5 | 6.2 | 10 | 115 | <10 | 0.13 | <1 | 2 | 1 | <2 | 0.91 | 3.92 | 189 | 5 | 0.05 | 0.01 | <2 | 3.01 | <5 | <0.01 | 8 | <2 | <5 | 35.91 | 302 | 29 | 0.08 | <10 | <5 | 129 | 7 | 227 | 13.4 | 166.2 | 4.21 | 21 | 10.9 | 0.6 | 28.3 | 32.4 | 10.2 | 3.8 | 0.3 | 1.49 | 73.3 | 175.5 | 44.8 | 33.7 | 6.6 | 4.2 | 68.8 | 1.6 | 1.6 | 8.2 | 4 | 10.1
GR64A-19-057 | -74.708526 | -11.597708 | 531776 | 8717914.1 | 18 | 14.06 | 11.33 | 12.58 | 1.25 | 3.7 | 0.22 | 3.54 | 3.45 | 44.4 | 3.28 | 0.75 | <0.5 | 7.44 | 6 | 515 | <10 | 8.1 | <1 | 37 | 1 | 35 | 8.8 | 1.04 | 68 | 12 | 2.23 | 0.17 | 4 | 2.62 | 8 | 1.51 | <5 | <2 | 20 | 20.75 | 19 | 660 | 1.97 | 183 | <5 | 66 | 146 | 56 | 1.2 | 192.5 | 0.46 | 14.4 | 6.5 | 5.6 | 20.5 | 19.9 | 1.6 | 2.5 | <0.2 | 0.66 | 17.2 | 115.4 | 25.7 | 23.3 | 1 | 2.8 | 4.5 | <0.5 | 0.8 | 1.2 | <1 | 4.5
GR64A-19-061 | -74.853928 | -11.562205 | 515926.5 | 8721852.1 | 18 | 13.71 | 2.82 | 4.39 | 4.04 | 0.6 | 0.13 | 4.67 | 0.3 | 66.31 | 0.52 | 0.87 | <0.5 | 7.26 | 6 | 826 | <10 | 2.01 | <1 | 7 | 2 | <2 | 3.07 | 3.36 | 58 | 17 | 0.36 | 0.1 | <2 | 3.47 | 6 | 0.13 | 19 | <2 | 19 | 30.99 | 104 | 221 | 0.31 | 23 | <5 | 81 | 114 | 720 | 4.8 | 154.1 | 1.26 | 15.5 | 8.6 | 1.9 | 25.1 | 15.6 | 19.6 | 3 | <0.2 | 1.23 | 42 | 81.5 | 19.6 | 17.7 | 2.5 | 2.6 | 17.2 | 0.6 | 1.3 | 5.6 | 1 | 8
GR64A-19-062 | -74.852264 | -11.562034 | 516107.9 | 8721870.9 | 18 | 13.54 | 2.19 | 3.37 | 4.89 | 0.34 | 0.1 | 4.22 | 0.24 | 69.67 | 0.36 | 0.57 | <0.5 | 7.17 | 5 | 959 | <10 | 1.56 | <1 | 6 | 1 | <2 | 2.36 | 4.06 | 53 | 21 | 0.21 | 0.08 | <2 | 3.13 | <5 | 0.11 | 13 | <2 | 15 | 32.56 | 126 | 178 | 0.22 | 16 | <5 | 66 | 80 | 536 | 4.1 | 115.6 | 2.63 | 12.8 | 7 | 1.9 | 23.4 | 12.7 | 14.5 | 2.5 | <0.2 | 1 | 29 | 63.9 | 14.8 | 14.3 | 1.8 | 2.1 | 13.7 | 0.7 | 1.1 | 6.5 | <1 | 6.9
GR64A-19-063 | -74.80643 | -11.60377 | 521102.2 | 8717252.9 | 18 | 13.46 | 0.63 | 1.62 | 5.71 | 0.12 | 0.05 | 4.17 | 0.05 | 72.57 | 0.13 | 0.69 | <0.5 | 7.13 | 7 | 569 | <10 | 0.45 | <1 | 2 | <1 | <2 | 1.14 | 4.74 | 60 | 7 | 0.07 | 0.04 | 3 | 3.09 | 10 | 0.02 | 16 | <2 | 5 | 33.92 | 139 | 81 | 0.08 | <10 | <5 | 39 | 41 | 421 | 3.6 | 141.6 | 1.15 | 7.6 | 4 | 1 | 22.4 | 8.7 | 11.6 | 1.4 | <0.2 | 0.57 | 18.1 | 62.1 | 16.9 | 11.3 | 1 | 1.3 | 22.7 | 0.8 | 0.6 | 4.5 | <1 | 3.8
GR64A-19-101 | -74.946182 | -11.625359 | 505866.5 | 8714872.3 | 18 | 14.08 | 0.31 | 0.29 | 3.98 | 0.04 | 0.02 | 5.59 | 0.17 | 74.18 | 0.03 | 0.84 | <0.5 | 7.45 | 7 | 28 | <10 | 0.22 | <1 | <1 | <1 | <2 | 0.2 | 3.31 | 3 | 31 | 0.02 | 0.02 | <2 | 4.15 | 9 | 0.07 | <5 | <2 | <5 | 34.67 | 262 | 15 | 0.02 | <10 | <5 | 21 | 2 | 37 | 16.8 | 15.6 | 3.65 | 3.4 | 1.9 | <0.1 | 24.7 | 2.4 | 2.8 | 0.6 | <0.2 | 0.3 | 23 | 8.2 | 2.2 | 2.8 | 7.3 | 0.6 | 11.9 | 1.6 | 0.3 | 12.6 | 3 | 2.2
GR64A-19-102 | -74.918728 | -11.653787 | 508858.3 | 8711728.2 | 18 | 13.24 | 0.33 | 0.64 | 4.62 | <0.01 | 0.06 | 4.81 | 0.13 | 73.98 | 0.02 | 0.47 | <0.5 | 7.01 | <5 | 11 | <10 | 0.24 | <1 | <1 | <1 | <2 | 0.45 | 3.84 | <2 | 25 | <0.01 | 0.05 | <2 | 3.57 | <5 | 0.06 | <5 | <2 | <5 | 34.58 | 245 | 5 | 0.01 | <10 | <5 | 20 | 9 | 26 | 22 | 9.5 | 6.4 | 2.9 | 1.6 | <0.1 | 21.2 | 1.5 | 2.8 | 0.5 | <0.2 | 0.34 | 11.9 | 3.9 | 1.1 | 1.6 | 2.9 | 0.4 | 6.8 | 1.9 | 0.3 | 3.6 | 2 | 2.3
GR64A-19-103 | -74.745857 | -11.578938 | 527708.1 | 8719993.5 | 18 | 11.59 | 0.31 | 4.02 | 6.3 | 0.85 | 0.02 | 2.5 | 0.08 | 71.74 | 0.46 | 0.91 | <0.5 | 6.14 | 8 | 417 | <10 | 0.22 | <1 | 6 | 2 | <2 | 2.81 | 5.23 | 99 | 8 | 0.51 | 0.02 | <2 | 1.85 | <5 | 0.04 | <5 | <2 | 8 | 33.53 | 134 | 67 | 0.28 | 12 | <5 | 154 | 48 | 1167 | 6.3 | 614.4 | 0.46 | 35.5 | 18 | 2.2 | 28.9 | 34.9 | 34.3 | 6.6 | <0.2 | 1.97 | 42.3 | 222.9 | 56.7 | 42.3 | 1.3 | 5.9 | 18.5 | 1.3 | 2.5 | 4.4 | <1 | 14.2
GR64A-19-104 | -74.923197 | -11.526432 | 508375 | 8725810.6 | 18 | 11.41 | 11.7 | 11.51 | 0.69 | 11.74 | 0.17 | 1.89 | 0.49 | 45.37 | 1.25 | 2.09 | <0.5 | 6.04 | 5 | 131 | <10 | 8.36 | <1 | 55 | 311 | 100 | 8.05 | 0.57 | 17 | 14 | 7.08 | 0.13 | 3 | 1.4 | 160 | 0.21 | <5 | <2 | 43 | 21.21 | 9 | 399 | 0.75 | 192 | <5 | 24 | 75 | 117 | 1.2 | 37.9 | 0.06 | 4.4 | 2.3 | 1.4 | 14.6 | 4.9 | 3.5 | 0.8 | <0.2 | 0.31 | 16.3 | 22.7 | 5 | 5.3 | 1 | 0.7 | 1.8 | <0.5 | 0.3 | 0.7 | <1 | 2
GR64A-19-041 | -74.779931 | -11.677632 | 523984.7 | 8709083.5 | 18 | 14.93 | 1.86 | 3.38 | 6.54 | 0.32 | 0.04 | 3.1 | 0.24 | 68.15 | 0.38 | 0.34 | <0.5 | 7.9 | <5 | 1061 | <10 | 1.33 | <1 | 5 | 4 | 7 | 2.37 | 5.43 | 35 | 6 | 0.19 | 0.03 | <2 | 2.3 | <5 | 0.11 | 21 | <2 | 6 | 31.86 | 74 | 142 | 0.22 | 16 | <5 | 54 | 90 | 611 | 2.2 | 148 | 0.24 | 11.4 | 5.8 | 2.7 | 23.1 | 14.2 | 16.6 | 2.1 | <0.2 | 0.69 | 8.9 | 74.5 | 18.2 | 14.4 | <0.5 | 2 | 3.2 | 0.8 | 0.8 | 0.8 | <1 | 4.7
GR64A-19-042 | -74.779656 | -11.672296 | 524015.1 | 8709673.5 | 18 | 12.27 | 0.95 | 3.37 | 6.36 | 0.54 | 0.06 | 2.32 | 0.17 | 72.67 | 0.42 | 0.83 | <0.5 | 6.5 | <5 | 1564 | <10 | 0.68 | <1 | 5 | <1 | <2 | 2.36 | 5.28 | 18 | 12 | 0.33 | 0.04 | <2 | 1.72 | <5 | 0.07 | 26 | <2 | 6 | 33.97 | 96 | 121 | 0.25 | 12 | <5 | 23 | 59 | 446 | 0.9 | 64.8 | 0.22 | 5 | 2.6 | 2.1 | 16 | 6.4 | 11.7 | 0.9 | <0.2 | 0.34 | 11 | 31.5 | 7.6 | 6.4 | 0.5 | 0.9 | 1.4 | 0.7 | 0.3 | 0.7 | <1 | 2.3
GR64A-19-043 | -74.783308 | -11.68197 | 523616.2 | 8708604.1 | 18 | 14.74 | 9.54 | 15.2 | 1.39 | 5.49 | 0.27 | 2.91 | 1.13 | 42.87 | 4.83 | 0.73 | <0.5 | 7.8 | <5 | 508 | <10 | 6.82 | <1 | 66 | 93 | 35 | 10.63 | 1.16 | 27 | 20 | 3.31 | 0.21 | <2 | 2.16 | 49 | 0.49 | <5 | <2 | 35 | 20.04 | 39 | 270 | 2.89 | 323 | <5 | 43 | 149 | 302 | 1.5 | 79 | 0.36 | 9.5 | 5 | 3.6 | 21.1 | 12.6 | 7.8 | 1.8 | <0.2 | 0.6 | 12.1 | 50.2 | 10.7 | 11.1 | 0.8 | 1.7 | 1.4 | <0.5 | 0.6 | 1 | <1 | 4
GR64A-19-047 | -74.871565 | -11.77811 | 513992.7 | 8697979.1 | 18 | 19.46 | 0.37 | 4.81 | 6.99 | 1.97 | 0.05 | 0.97 | 0.11 | 60.09 | 0.41 | 3.03 | <0.5 | 10.3 | <5 | 1823 | <10 | 0.26 | <1 | 4 | <1 | 3 | 3.36 | 5.81 | 38 | 60 | 1.19 | 0.04 | 2 | 0.72 | <5 | 0.05 | <5 | <2 | 16 | 28.09 | 116 | 80 | 0.25 | <10 | <5 | 69 | 90 | 593 | 5 | 173.7 | 4.99 | 14.4 | 8.4 | 3.9 | 39.1 | 17 | 16.7 | 2.8 | 0.3 | 1.4 | 31.2 | 87 | 21.1 | 17.5 | 1.8 | 2.5 | 12.5 | 2.2 | 1.3 | 3 | 1 | 8.8
GR64A-19-070 | -74.740203 | -11.7719 | 528304.9 | 8698655.9 | 18 | 12.84 | 0.21 | 1.28 | 7.06 | 0.04 | 0.02 | 2.66 | <0.01 | 75.49 | 0.18 | 0.69 | <0.5 | 6.8 | <5 | 138 | <10 | 0.15 | <1 | 2 | <1 | <2 | 0.9 | 5.86 | 3 | <2 | 0.02 | 0.02 | <2 | 1.98 | <5 | <0.01 | 5 | <2 | <5 | 35.29 | 77 | 14 | 0.11 | <10 | <5 | <5 | 3 | 148 | 0.6 | 21.5 | 0.23 | 0.9 | 0.6 | 1 | 18 | 1.1 | 4.8 | 0.2 | <0.2 | <0.15 | 2.5 | 7.3 | 2.1 | 1.3 | <0.5 | 0.2 | 0.3 | 0.8 | <0.1 | 0.5 | <1 | 0.7
GR64A-19-071 | -74.994334 | -11.756967 | 500617.3 | 8700320.2 | 18 | 15.21 | 2.8 | 2.45 | 4.28 | 3.66 | 0.1 | 0.11 | 0.09 | 62.31 | 0.37 | 6.25 | <0.5 | 8.05 | <5 | 588 | <10 | 2 | 1 | 4 | 2 | <2 | 1.72 | 3.56 | 37 | 67 | 2.21 | 0.08 | <2 | 0.08 | <5 | 0.04 | 80 | <2 | 7 | 29.12 | 110 | 43 | 0.22 | 38 | <5 | 27 | 364 | 202 | 2.1 | 82.1 | 8.3 | 4.7 | 3.1 | 1.1 | 18.1 | 5.1 | 6.3 | 1 | <0.2 | 0.46 | 10.3 | 31 | 8.7 | 5.2 | 0.7 | 0.8 | 13.3 | 0.7 | 0.5 | 2.3 | 3 | 3
GR64A-19-077 | -74.933927 | -11.953657 | 507193.9 | 8678570.0 | 18 | 15.71 | 0.88 | 2.21 | 3.74 | 1.55 | 0.05 | 3.89 | 0.04 | 68.24 | 0.43 | 1.62 | <0.5 | 8.32 | <5 | 534 | <10 | 0.63 | <1 | 4 | <1 | <2 | 1.55 | 3.11 | 23 | 34 | 0.94 | 0.04 | <2 | 2.89 | <5 | 0.02 | 8 | <2 | 7 | 31.89 | 49 | 203 | 0.26 | <10 | <5 | 44 | 109 | 437 | 3.9 | 182.6 | 17.41 | 9.8 | 5.1 | 3.8 | 24.1 | 13.1 | 13 | 1.8 | <0.2 | 0.73 | 23 | 81.3 | 20.6 | 14.4 | 1.3 | 1.8 | 17.5 | 0.5 | 0.7 | 3.7 | 1 | 4.9
GR64A-19-079 | -74.936452 | -11.948283 | 506919.0947 | 8679164.3 | 18 | 16.65 | 1.3 | 3.31 | 6.02 | 0.39 | 0.07 | 4.42 | 0.2 | 66.4 | 0.51 | 0.65 | <0.5 | 8.81 | 8 | 1409 | <10 | 0.93 | <1 | 5 | <1 | 4 | 2.31 | 5 | 47 | 17 | 0.23 | 0.05 | <2 | 3.28 | <5 | 0.09 | 28 | <2 | 8 | 31.04 | 95 | 259 | 0.31 | 11 | <5 | 43 | 59 | 592 | 2.5 | 124.1 | 3.82 | 8 | 4.5 | 2.8 | 22.4 | 9.7 | 14.3 | 1.6 | <0.2 | 0.66 | 23.8 | 56.9 | 14.5 | 10.5 | 1.2 | 1.4 | 13.4 | 0.7 | 0.6 | 3.1 | <1 | 4.3
GR64A-19-080 | -74.905811 | -11.996967 | 510253.4 | 8673780.0 | 18 | 15.39 | 6.03 | 5.69 | 2.72 | 2.22 | 0.14 | 3.17 | 0.5 | 61.02 | 0.77 | 0.31 | <0.5 | 8.14 | <5 | 644 | <10 | 4.31 | <1 | 15 | 15 | 11 | 3.98 | 2.26 | 39 | 15 | 1.34 | 0.11 | <2 | 2.36 | 11 | 0.22 | 6 | <2 | 15 | 28.52 | 89 | 417 | 0.46 | 103 | <5 | 29 | 72 | 185 | 2.3 | 91.8 | 3.12 | 6.1 | 3.5 | 1.9 | 17 | 7.5 | 5.6 | 1.1 | <0.2 | 0.5 | 13.1 | 41.3 | 10.3 | 8.1 | 0.9 | 1 | 12.6 | <0.5 | 0.5 | 3.4 | <1 | 3.3
GR64A-19-093 | -74.887553 | -11.974352 | 512242 | 8676280.0 | 18 | 18.47 | 9.33 | 8.25 | 1.23 | 2.45 | 0.19 | 3.63 | 1.54 | 51.23 | 0.96 | 0.59 | <0.5 | 9.78 | <5 | 538 | <10 | 6.67 | <1 | 17 | <1 | 12 | 5.77 | 1.02 | 18 | 9 | 1.48 | 0.15 | <2 | 2.7 | <5 | 0.67 | <5 | <2 | 11 | 23.94 | 46 | 605 | 0.58 | 70 | <5 | 32 | 103 | 195 | 1.7 | 57.9 | 1.35 | 7.2 | 3.8 | 2.6 | 21.5 | 10 | 4.2 | 1.3 | <0.2 | 0.55 | 10.6 | 42.7 | 8.6 | 10 | <0.5 | 1.3 | 3 | <0.5 | 0.5 | 2.3 | <1 | 3.6
GR64A-19-096 | -74.900266 | -11.990378 | 510857.3 | 8674508.4 | 18 | 11.2 | 9.49 | 9.35 | 1.22 | 11.68 | 0.18 | 1.78 | 0.35 | 49.33 | 1.1 | 1.99 | <0.5 | 5.93 | <5 | 280 | <10 | 6.79 | <1 | 42 | 436 | 54 | 6.54 | 1.02 | 21 | 11 | 7.05 | 0.14 | <2 | 1.32 | 198 | 0.15 | <5 | <2 | 33 | 23.06 | 33 | 253 | 0.66 | 206 | <5 | 19 | 85 | 49 | 1.4 | 55 | 0.6 | 4.5 | 2.4 | 1.6 | 13.5 | 5.8 | 2.6 | 0.8 | <0.2 | 0.3 | 8.1 | 27 | 6.3 | 6 | 0.6 | 0.8 | 12.1 | <0.5 | 0.3 | 2.7 | <1 | 2.1
GR64A-19-097 | -74.91178 | -11.959408 | 509605 | 8677933.4 | 18 | 8.81 | 8.04 | 4.04 | 5.13 | 4.51 | 0.1 | 0.96 | 0.19 | 64.67 | 1.04 | 1.44 | <0.5 | 4.66 | <5 | 611 | <10 | 5.75 | <1 | 9 | 3 | 2 | 2.83 | 4.26 | 65 | <2 | 2.72 | 0.08 | <2 | 0.71 | 6 | 0.08 | 10 | <2 | <5 | 30.23 | 125 | 119 | 0.63 | 22 | <5 | 36 | 78 | 831 | 1.2 | 166.3 | 0.82 | 8.3 | 4.7 | 2.1 | 17.4 | 10.7 | 23 | 1.5 | <0.2 | 0.61 | 35.1 | 72.1 | 18.9 | 12.3 | 1.8 | 1.4 | 15.9 | 0.6 | 0.6 | 3.2 | 1 | 4.1
GR64A-19-098 | -74.7683 | -11.7755 | 525247 | 8698259 | 18 | 20.38 | 0.91 | 8.53 | 4.22 | 2.79 | 0.09 | 1.72 | 0.21 | 56.62 | 0.81 | 4.34 | <0.5 | 10.78 | 5 | 893 | <10 | 0.65 | <1 | 17 | 59 | 5 | 5.97 | 3.5 | 44 | 76 | 1.68 | 0.07 | <2 | 1.27 | 39 | 0.09 | <5 | <2 | 10 | 26.46 | 151 | 49 | 0.49 | 87 | <5 | 38 | 150 | 353 | 3.2 | 115 | 4.45 | 7.3 | 4.3 | 2 | 29.3 | 8.4 | 8.6 | 1.4 | <0.2 | 0.59 | 15.3 | 55.2 | 14.5 | 9.7 | 1 | 1.3 | 15.9 | 0.7 | 0.6 | 2.8 | 1 | 4
GR64A-19-100 | -74.8293 | -11.5088 | 518614 | 8727754 | 18 | 18.58 | 0.12 | 3.32 | 2.85 | 2.37 | 0.03 | 7.46 | 0.11 | 63.99 | 0.36 | 1.76 | <0.5 | 9.83 | <5 | 31 | <10 | 0.09 | <1 | 4 | 3 | <2 | 2.32 | 2.36 | 66 | 15 | 1.43 | 0.02 | <2 | 5.54 | <5 | 0.05 | <5 | <2 | <5 | 29.91 | 52 | 18 | 0.22 | 12 | <5 | 46 | 13 | 895 | 1.8 | 494.1 | 0.2 | 9.5 | 5.2 | 1.4 | 25.3 | 14.1 | 20.7 | 1.8 | <0.2 | 0.72 | 30.1 | 160.3 | 47.8 | 21.3 | 1.3 | 1.9 | 40 | <0.5 | 0.7 | 3.3 | <1 | 4.5
GR64A-19-104 | -74.688 | -11.6576 | 534009 | 8711293 | 18 | 16.52 | 1.85 | 4.85 | 5.77 | 0.6 | 0.11 | 5.26 | 0.18 | 64.44 | 0.63 | 0.66 | <0.5 | 8.74 | <5 | 867 | <10 | 1.32 | <1 | 5 | 2 | 2 | 3.39 | 4.79 | 53 | 12 | 0.36 | 0.09 | <2 | 3.91 | <5 | 0.08 | 15 | <2 | 9 | 30.12 | 174 | 115 | 0.38 | <10 | <5 | 58 | 84 | 1297 | 5.1 | 157.7 | 2.63 | 10.3 | 6.3 | 1.9 | 23.5 | 11 | 26.5 | 2.1 | <0.2 | 0.97 | 44.4 | 69 | 18.1 | 13.2 | 2.8 | 1.8 | 33 | <0.5 | 0.9 | 5.6 | 2 | 6.4
GR64A-19-107 | -74.7097 | -11.7224 | 531633 | 8704125 | 18 | 12.42 | 0.38 | 1.67 | 5.55 | 0.11 | 0.01 | 3.33 | 0.02 | 74.8 | 0.19 | 0.84 | <0.5 | 6.57 | <5 | 13 | <10 | 0.27 | <1 | 2 | 3 | <2 | 1.17 | 4.6 | 8 | <2 | 0.06 | <0.01 | <2 | 2.47 | <5 | <0.01 | 20 | <2 | <5 | 34.96 | 319 | 3 | 0.11 | <10 | <5 | 50 | 3 | 340 | 1.2 | 77.9 | 0.12 | 8.1 | 5.6 | 0.2 | 22.7 | 5.9 | 12.5 | 1.8 | <0.2 | 0.69 | 11.9 | 19.9 | 5.4 | 5.4 | <0.5 | 1.3 | 20.6 | 1.5 | 0.8 | 3.6 | <1 | 5
GR64A-19-108 | -74.7152 | -11.7264 | 531036 | 8703688 | 18 | 16.05 | 2.31 | 3.04 | 5.8 | 0.36 | 0.05 | 3.63 | 0.22 | 68.4 | 0.4 | 0.52 | <0.5 | 8.49 | <5 | 490 | <10 | 1.65 | <1 | 4 | 5 | 4 | 2.12 | 4.82 | 24 | 5 | 0.22 | 0.04 | <2 | 2.69 | <5 | 0.1 | 30 | <2 | 5 | 31.97 | 164 | 65 | 0.24 | 16 | <5 | 53 | 77 | 778 | 2.7 | 174.6 | 0.31 | 12.4 | 5.6 | 2.8 | 25 | 16.5 | 18.5 | 2.2 | <0.2 | 0.57 | 14.6 | 84.4 | 20.9 | 18.1 | 0.9 | 2.3 | 11.4 | 0.8 | 0.7 | 1.7 | <1 | 3.9
GR64A-19-110 | -74.7147 | -11.8073 | 531084 | 8694734 | 18 | 15.02 | 2.63 | 5.79 | 6.46 | 1.16 | 0.06 | 2.84 | 0.49 | 63.47 | 0.86 | 1.73 | <0.5 | 7.95 | <5 | 840 | <10 | 1.88 | <1 | 12 | 21 | 8 | 4.05 | 5.36 | 51 | 11 | 0.7 | 0.05 | <2 | 2.1 | 8 | 0.22 | 30 | <2 | 12 | 29.66 | 210 | 119 | 0.51 | 53 | <5 | 79 | 94 | 685 | 2.2 | 175.9 | 0.27 | 14.8 | 8.7 | 2.5 | 24 | 16.9 | 16.8 | 3 | <0.2 | 1.06 | 13.8 | 93 | 22.4 | 19.1 | 0.9 | 2.7 | 4.3 | 1.2 | 1.2 | 1.7 | <1 | 7.2
GR64A-19-111 | -74.7125 | -11.8115 | 531314 | 8694271 | 18 | 15.46 | 3.47 | 5.84 | 6.05 | 1.04 | 0.06 | 3.07 | 0.53 | 63.35 | 0.68 | 1.08 | <0.5 | 8.18 | <5 | 629 | <10 | 2.48 | <1 | 11 | 18 | 10 | 4.08 | 5.02 | 36 | 5 | 0.63 | 0.04 | <2 | 2.27 | 7 | 0.23 | 23 | <2 | 14 | 29.61 | 171 | 92 | 0.41 | 50 | <5 | 87 | 93 | 561 | 2.5 | 189.9 | 0.06 | 18.9 | 9.8 | 3.1 | 25.5 | 23.5 | 11.2 | 3.6 | <0.2 | 1.06 | 10.1 | 114.9 | 26 | 26.1 | 0.5 | 3.5 | 1.8 | 1 | 1.2 | 1.3 | <1 | 7.8
GR64A-19-114 | -74.7246 | -11.6074 | 530018 | 8716849 | 18 | 17.77 | 8.3 | 11.67 | 2.89 | 4.63 | 0.19 | 4.02 | 1.11 | 46.68 | 2.54 | 0.8 | <0.5 | 9.41 | <5 | 1012 | <10 | 5.93 | <1 | 32 | 29 | 28 | 8.16 | 2.4 | 44 | 10 | 2.79 | 0.15 | 2 | 2.98 | 23 | 0.49 | <5 | <2 | 21 | 21.82 | 66 | 581 | 1.53 | 199 | <5 | 34 | 123 | 96 | 1.3 | 103 | 0.82 | 7.8 | 4 | 3.3 | 21.8 | 10.3 | 2.3 | 1.5 | <0.2 | 0.5 | 25.9 | 58 | 13.5 | 11.9 | 1.2 | 1.5 | 1.6 | <0.5 | 0.5 | 0.5 | <1 | 3.4
GR64A-19-115 | -74.7187 | -11.6001 | 530671 | 8717648 | 18 | 16.3 | 5.08 | 8.39 | 4.31 | 2.39 | 0.16 | 4.81 | 1 | 56.72 | 1.5 | 0.73 | <0.5 | 8.63 | <5 | 1137 | <10 | 3.63 | <1 | 16 | 7 | 15 | 5.87 | 3.58 | 68 | 10 | 1.44 | 0.12 | 3 | 3.57 | 6 | 0.43 | 7 | <2 | 16 | 26.51 | 78 | 357 | 0.9 | 83 | <5 | 50 | 115 | 271 | 2.3 | 155.8 | 1.83 | 10.2 | 5.5 | 3.3 | 23 | 12.9 | 5 | 2 | <0.2 | 0.72 | 27.5 | 77.4 | 18.9 | 14.9 | 1.6 | 2 | 7.3 | <0.5 | 0.8 | 1.9 | <1 | 4.9
GR64A-19-116 | -74.6732 | -11.6043 | 535621 | 8717186 | 18 | 20.42 | 7.18 | 6.87 | 2.05 | 1.43 | 0.12 | 5.4 | 1.26 | 52.63 | 1.51 | 0.42 | <0.5 | 10.81 | <5 | 7986 | <10 | 5.13 | <1 | 11 | 6 | 14 | 4.81 | 1.7 | 42 | 6 | 0.86 | 0.1 | <2 | 4 | <5 | 0.55 | <5 | <2 | 9 | 24.6 | 13 | 1222 | 0.91 | 27 | <5 | 29 | 70 | 98 | 0.8 | 97.8 | 0.11 | 6.3 | 2.9 | 9 | 20.9 | 9.3 | 2.1 | 1.1 | <0.2 | 0.29 | 12.2 | 55.4 | 12.5 | 10.7 | 0.8 | 1.2 | 1.9 | <0.5 | 0.4 | 0.8 | <1 | 2.2
GR64A-19-117 | -74.6626 | -11.6112 | 536786 | 8716417 | 18 | 17.17 | 3.96 | 6.17 | 5.01 | 1.28 | 0.12 | 4.96 | 0.73 | 59.63 | 1.11 | 0.79 | <0.5 | 9.09 | 9 | 912 | <10 | 2.83 | <1 | 9 | 2 | 8 | 4.32 | 4.16 | 46 | 13 | 0.77 | 0.1 | 4 | 3.68 | <5 | 0.32 | 18 | <2 | 10 | 27.87 | 119 | 236 | 0.67 | 42 | <5 | 52 | 79 | 766 | 3.8 | 157.3 | 3.5 | 9.8 | 5.9 | 2.8 | 22.4 | 11.3 | 15.2 | 1.9 | <0.2 | 0.9 | 30.5 | 66.7 | 17.1 | 12.9 | 2.1 | 1.8 | 31.8 | <0.5 | 0.9 | 7 | 1 | 5.8
GR64A-19-118 | -74.662 | -11.6107 | 536845 | 8716475 | 18 | 16.67 | 3.23 | 6.05 | 4.36 | 1.08 | 0.08 | 3.97 | 0.49 | 61.67 | 0.96 | 1.49 | <0.5 | 8.83 | <5 | 419 | <10 | 2.31 | <1 | 10 | 17 | 8 | 4.23 | 3.62 | 23 | 9 | 0.65 | 0.06 | <2 | 2.94 | <5 | 0.21 | 25 | <2 | 11 | 28.83 | 141 | 86 | 0.57 | 63 | <5 | 101 | 100 | 504 | 3.9 | 250 | 0.58 | 20.9 | 11.5 | 2.6 | 27.7 | 23.2 | 12.9 | 4.2 | <0.2 | 1.24 | 23.4 | 119.2 | 28.5 | 26.2 | 1.5 | 3.9 | 21.1 | 0.7 | 1.6 | 1.6 | <1 | 9.2
GR64A-19-119 | -74.8179 | -11.5043 | 519856 | 8728248 | 18 | 16.95 | 1.16 | 7.38 | 7.22 | 0.49 | 0.18 | 4.38 | 0.08 | 61.62 | 0.49 | 1.12 | <0.5 | 8.97 | <5 | 100 | <10 | 0.83 | <1 | 5 | 1 | 5 | 5.16 | 5.99 | 57 | 4 | 0.29 | 0.14 | 3 | 3.25 | <5 | 0.03 | 12 | <2 | <5 | 28.8 | 140 | 15 | 0.29 | <10 | <5 | 134 | 111 | 1807 | 3 | 782 | 0.74 | 30.9 | 15.8 | 2.9 | 41.9 | 43.6 | 40.8 | 5.6 | 0.4 | 2.3 | 146.3 | 335.1 | 87.2 | 55 | 8.4 | 6 | 29.5 | 0.5 | 2.1 | 3.5 | <1 | 14.8
GR64A-19-121 | -74.6213 | -11.6223 | 541279 | 8715180 | 18 | 15.55 | 1.12 | 1.75 | 6.18 | 0.22 | 0.04 | 3.35 | 0.32 | 69.16 | 0.18 | 2.06 | <0.5 | 8.23 | <5 | 225 | <10 | 0.8 | <1 | 2 | 3 | <2 | 1.22 | 5.13 | 4 | <2 | 0.13 | 0.03 | <2 | 2.48 | <5 | 0.14 | 24 | <2 | <5 | 32.32 | 168 | 27 | 0.11 | <10 | <5 | 57 | 29 | 131 | 1.7 | 73.7 | 0.22 | 9.5 | 5.6 | 2.5 | 19.6 | 10.4 | 4.2 | 1.9 | <0.2 | 0.76 | 2.7 | 44.1 | 10.6 | 10.5 | <0.5 | 1.7 | 2.5 | 0.8 | 0.8 | 2 | <1 | 5.1
GR64A-19-123 | -74.6126 | -11.6267 | 542231 | 8714699 | 18 | 15.45 | 0.76 | 0.52 | 5.4 | 0.03 | <0.01 | 4.17 | 0.03 | 73.05 | 0.14 | 1.29 | <0.5 | 8.18 | <5 | 71 | <10 | 0.55 | <1 | <1 | 2 | <2 | 0.36 | 4.48 | 26 | <2 | 0.02 | <0.01 | <2 | 3.09 | <5 | 0.01 | 20 | <2 | <5 | 34.15 | 248 | 18 | 0.08 | <10 | <5 | 57 | <1 | 96 | 1.8 | 63.1 | <0.05 | 8 | 5.6 | 0.1 | 24.8 | 5.5 | 4.2 | 1.8 | <0.2 | 0.7 | 7.2 | 22.5 | 6.5 | 5.3 | <0.5 | 1.2 | 16.3 | 0.7 | 0.8 | 1.9 | 2 | 5.2
GR64A-19-127 | -74.5252 | -11.5554 | 551775 | 8722570 | 18 | 19.47 | 3.08 | 4.79 | 5.29 | 0.75 | 0.07 | 5.48 | 0.4 | 60.09 | 0.75 | 0.87 | <0.5 | 10.31 | 5 | 1873 | <10 | 2.2 | <1 | 8 | 2 | 8 | 3.35 | 4.39 | 60 | 9 | 0.45 | 0.05 | <2 | 4.07 | <5 | 0.18 | 17 | <2 | 7 | 28.09 | 63 | 390 | 0.45 | 40 | <5 | 22 | 63 | 410 | 2 | 95.2 | 0.43 | 4.2 | 2.3 | 3.1 | 23.8 | 5.2 | 9.1 | 0.8 | <0.2 | 0.35 | 11.8 | 37.7 | 10.2 | 6.5 | 0.6 | 0.8 | 5.1 | <0.5 | 0.3 | 1.3 | <1 | 2.2
GR64A-19-128 | -74.5231 | -11.5504 | 552003 | 8723117 | 18 | 15.93 | 8.91 | 10.22 | 2.23 | 3.92 | 0.16 | 4.15 | 1.93 | 51.1 | 2.18 | 0.74 | <0.5 | 8.43 | <5 | 1000 | <10 | 6.37 | <1 | 25 | 29 | 34 | 7.15 | 1.85 | 81 | 14 | 2.36 | 0.12 | 3 | 3.08 | 16 | 0.84 | <5 | <2 | 18 | 23.88 | 55 | 649 | 1.31 | 140 | <5 | 39 | 121 | 159 | 2 | 188.9 | 0.55 | 8.3 | 4.2 | 4.4 | 21.5 | 11.9 | 2.5 | 1.5 | <0.2 | 0.5 | 40.2 | 84.9 | 21.5 | 14.9 | 2 | 1.7 | 9.8 | <0.5 | 0.5 | 2.6 | <1 | 3.5
GR64A-19-130 | -74.5619 | -11.5575 | 547768 | 8722339 | 18 | 15.35 | 4.91 | 8.77 | 3.09 | 4.05 | 0.15 | 3.78 | 0.57 | 56.14 | 1.61 | 1.23 | <0.5 | 8.13 | <5 | 633 | <10 | 3.51 | <1 | 26 | 105 | 16 | 6.13 | 2.56 | 42 | 18 | 2.44 | 0.11 | <2 | 2.8 | 40 | 0.25 | 6 | <2 | 15 | 26.24 | 109 | 274 | 0.97 | 103 | <5 | 37 | 104 | 413 | 2.9 | 100 | 3.01 | 7.3 | 4.4 | 2.4 | 22 | 8.5 | 7.9 | 1.5 | <0.2 | 0.67 | 28.6 | 46.7 | 11.8 | 9.3 | 1.9 | 1.3 | 13.5 | 0.5 | 0.6 | 3.6 | <1 | 4.3
GR64A-19-131 | -74.548 | -11.5045 | 549291 | 8728196 | 18 | 16.94 | 1.1 | 1.41 | 5.61 | 0.16 | 0.03 | 5.4 | <0.01 | 69.07 | 0.19 | 0.57 | <0.5 | 8.97 | <5 | 184 | <10 | 0.78 | <1 | 2 | 3 | <2 | 0.98 | 4.66 | 8 | <2 | 0.09 | 0.02 | <2 | 4.01 | <5 | <0.01 | 14 | <2 | <5 | 32.29 | 104 | 30 | 0.11 | <10 | <5 | 31 | 16 | 315 | 2.9 | 75.1 | 0.3 | 5 | 3 | 0.9 | 23 | 5.5 | 8.6 | 1 | <0.2 | 0.37 | 15.9 | 29.5 | 8.3 | 5.7 | 0.7 | 0.9 | 7.8 | <0.5 | 0.4 | 1.2 | <1 | 2.7
GR64A-19-132 | -74.8082 | -11.5019 | 520921 | 8728513 | 18 | 14.83 | 0.39 | 1.19 | 5.36 | 0.12 | 0.02 | 4.77 | <0.01 | 73.08 | 0.06 | 0.78 | <0.5 | 7.85 | <5 | 110 | <10 | 0.28 | <1 | <1 | <1 | <2 | 0.83 | 4.45 | 4 | <2 | 0.08 | 0.02 | <2 | 3.54 | <5 | <0.01 | 13 | <2 | <5 | 34.16 | 129 | 12 | 0.04 | <10 | <5 | 25 | 31 | 247 | 1.5 | 42.4 | <0.05 | 3.5 | 2.5 | 1.9 | 42.7 | 2.9 | 9.8 | 0.8 | <0.2 | 0.48 | 16.9 | 14.6 | 3.9 | 2.9 | 1.4 | 0.5 | 5.7 | <0.5 | 0.4 | 1.5 | <1 | 3.1
GR64A-19-133 | -74.8105 | -11.5054 | 520670 | 8728131 | 18 | 14.9 | 0.86 | 1.84 | 6.15 | 0.23 | 0.04 | 3.94 | 0.13 | 72.57 | 0.22 | 0.68 | <0.5 | 7.89 | <5 | 146 | <10 | 0.61 | <1 | 2 | 2 | <2 | 1.29 | 5.11 | 6 | <2 | 0.14 | 0.03 | <2 | 2.92 | <5 | 0.06 | 17 | <2 | <5 | 33.92 | 147 | 20 | 0.13 | <10 | <5 | 41 | 32 | 375 | 3.4 | 95.2 | 1.19 | 7.2 | 4.4 | 0.9 | 20.3 | 7.4 | 10 | 1.5 | <0.2 | 0.69 | 27.5 | 38 | 10.5 | 8.2 | 2.5 | 1.3 | 23.3 | 0.6 | 0.7 | 4.9 | <1 | 4.5
GR64A-19-136 | -74.6117 | -11.9891 | 542271 | 8674619 | 18 | 15.55 | 1.75 | 3.72 | 6.91 | 0.42 | 0.05 | 2.96 | 0.17 | 68.03 | 0.47 | 0.75 | <0.5 | 8.23 | <5 | 1358 | <10 | 1.25 | <1 | 5 | 5 | <2 | 2.6 | 5.73 | 75 | 6 | 0.25 | 0.04 | <2 | 2.2 | 5 | 0.08 | 43 | <2 | 8 | 31.8 | 196 | 165 | 0.28 | 21 | <5 | 39 | 108 | 591 | 1.4 | 140.4 | 0.43 | 7.8 | 3.9 | 2.4 | 24.4 | 10.8 | 14.3 | 1.5 | <0.2 | 0.47 | 6.7 | 65.1 | 16.3 | 12 | <0.5 | 1.6 | 4 | 1.1 | 0.5 | 1.4 | <1 | 3
GR64A-19-137 | -74.6698 | -11.9934 | 535950 | 8674155 | 18 | 13.77 | 7.84 | 15.87 | 0.09 | 5.98 | 0.26 | 4.39 | 0.2 | 45.74 | 2.61 | 4.45 | <0.5 | 7.29 | 5 | 69 | <10 | 5.6 | <1 | 56 | 42 | 257 | 11.1 | 0.07 | 13 | 49 | 3.61 | 0.2 | <2 | 3.26 | 54 | 0.09 | <5 | <2 | 36 | 21.38 | <2 | 160 | 1.57 | 400 | <5 | 28 | 124 | 120 | 0.9 | 32.1 | 0.32 | 5.6 | 3.1 | 1.7 | 20.6 | 6 | 4.1 | 1.1 | <0.2 | 0.4 | 11.6 | 20.8 | 4.5 | 5.5 | 0.7 | 1 | 1 | <0.5 | 0.4 | 0.3 | <1 | 2.7